## ratchets
Parameters: | J_c = J_c0*exp(D/D0) (A/m^2) |  |  |  |  | 𝝺_eff= 𝝺*COTH(t/𝝺) (m) | [5 empty] | L=Lambda_j*√(4*pi*(phi_m/phi_0)) (m) |  |  |  | expected I_c = J_c*L*t (m) |  | d'_geometry = 2*𝝺_eff*COTH(w/𝝺_eff) (m)
| d'_inductance = 2*𝝺*COTH(w/𝝺) (m) |  |  |  |  | 𝝺_j=√(phi_0/2*pi*mu_0*J_c*d') (m) | [5 empty] | 𝝺_j^K= √(phi_0*w)/(4*pi*mu_0*J_c*Lambda**2) (m) |  |  |  | t=d=thinkness=30nm
Junctions | Dose | t(m) | w(m) | j_c(A/m^2) | 𝝺_Lodon | 𝝺_eff(m) | d'_induc(m) |  | 𝝺_j^K | f^M_K (new) | d_eff(m) | L(m) | L/𝝺_j^K |  |  | EXPERIMENTAL DATA | I_c (µA) | j_c | 𝝺_j^K | f^M_K new | L/𝝺_j^K
A22 | 530 | 3e-08 | 2e-07 | 47859140 | 2.5e-07 | 2.093323746e-06 | 7.52970351e-07 |  | 2.958661227e-06 | 0.1075142511 | 3.987873286e-07 | 1.75e-06 | 0.5914837373 |  |  |  | 14.88 | 283428571.4 | 1.215782455e-06 | 0.6367145459 | 1.43940225
Parameters: | J_c = J_c0*exp(D/D0) (A/m^2) |  |  |  |  | 𝝺_eff= 𝝺*COTH(t/𝝺) (m) | [5 empty] | L=Lambda_j*√(4*pi*(phi_m/phi_0)) (m)
| d'_inductance = 2*𝝺*COTH(w/𝝺) (m) |  |  |  |  | 𝝺_j=√(phi_0/2*pi*mu_0*J_c*d') (m) | [5 empty] | expected I_c = J_c*L*t (m)
Junctions | Dose | t(m) | w(m) | j_c(A/m^2) | 𝝺_Lodon | 𝝺_eff(m) | d'_geo(m) | 𝝺_j(m) |  | f^M (new) |  | L(m) | expected I_c(A) | EXPERIMENTAL DATA | I_c (µA) | J_c=I_c/(L*t) (A/m^2) | 𝝺_j(m) | f^M | f^M_new | Max V_dc(µv) | 𝝺_j(m) | Asymmetry
A22 | 530 | 3e-08 | 2e-07 | 47859140 | 2.5e-07 | 2.093323746e-06 | 4.395329534e-05 | 2.495728565e-07 |  | 0.2596371845 |  | 1.75e-06 | 2.51260485e-06 |  | 14.88 | 283428571.4 | 1.025552697e-07 | 23.17129314 | 1.537607995 | 213 | #DIV/0! | 7
Junctions | Dose | t(nm) | w(nm) | j_c(A/m^2) | 𝝺_Lodon | 𝝺_eff(m) | d'(m) | 𝝺_j(m) | 𝝺_j^K(m) |  | f^M (new) | L(m) | expected I_c(A) | EXPERIMENTAL DATA | I_c (µA) | L (m) | J_c=I_c/(L*t) (A/m^2) | 𝝺_j(m) | 𝝺_j^K(m) | f^M(new) | f^M_K (new,theory) | f^M_K (new,exp) | f
A15 | 507 | 3e-08 | 3e-07 | 71547389.14 | 2.5e-07 | 2.093323746e-06 | 5.997687721e-07 | 1.747377324e-06 | 2.963646633e-06 |  | 0.2587644028 | 1.75e-06 | 3.75623793e-06 |  | 28 | 1.75e-06 | 533333333.3 | 9.048760887e-07 | 1.085485312e-06 | 0.9649386419 | 0.08995495344 | 0.6705482303

## bjj_characterization
Junctions | Dose | t_dwell (µs) | Max Ic(H) (A) | j_c (A/cm^2) | HIM setting | data | Working Distance (mm) | Stigx (µm) | Stigx (µm)
D'19 | 455 | 27 | 1.565e-05 | 18630.95238 | landing energy = 30 kev | 19.10.2022 | 9.0213 | -0.01 | 0.02
D'20 | 455 | 27 | 1.324e-05 | 15761.90476 | Helium pressure = 1.00E-06 Torr |  | 9.0215 | 0.58 | 0.06
D'21 | 505 | 30 | 1.15e-05 | 13690.47619 | aperture = [2]He10(µm) |  | 9.0215 | 0.69 | 0.08
D'22 | 505 | 30 | 6.85e-06 | 8154.761905 | Beam current = 675 (fA) |  | 9.0209 | -0.1 | 0.11
D'23 | 556 | 33 | 1.1e-06 | 1309.52381 | Spot Control = 5 |  | 9.0206 | 0.39 | 0.05
D'24 | 556 | 33 | 3.8e-06 | 4523.809524 | BIV = -38.5 (Kev) |  | 9.0183 | 0.35 | 0.06
D'25 | 606 | 36 | 1.4e-06 | 1666.666667 | J_c0 = 29969125.7(A/cm^2) |  | 9.0178 | 0.11 | 0.07
D'26 | 606 | 36 | 6e-07 | 714.2857143 | D_0= 70 (ion/nm) |  | 9.0174 | 0.15 | 0.03
D'27 | 657 | 39 | 1.8e-07 | 214.2857143 | ChipName=RatchetOne |  | 9.0172 | 0.36 | 0.07
D'28 | 657 | 39 | 8e-07 | 952.3809524 |  |  | 9.0155 | 0.69 | 0
D'29 | 707 | 42 | 3e-07 | 357.1428571 |  |  | 9.0152 | -0.04 | 0.02
D'30 | 707 | 42 |  | 0 |  |  | 9.0149 | 0.4 | -0.03
area of bjj = 84*10^-11 cm^2
B25 | 200 | 23 | 0.0012 | 1428571.429 | landing energy = 30 kev | 09.09.2022
B26 | 250 | 28 | 0.000848 | 1009523.81 | Helium pressure = ?? Torr
B27 | 300 | 34 | 0.000345 | 410714.2857 | aperture = [6]He 5 #1(µm)
B28 | 350 | 41 | 0.0001 | 119047.619 | Beam current = 350 (fA)
B29 | 400 | 46 | 8e-05 | 95238.09524 | Spot Control = 4.5
B30 | 450 | 51 | 6.7e-05 | 79761.90476 | BIV = -37.5 (Kev)
B31 | 500 | 57 | ------ | #VALUE! | J_c0 = 35341075.4(A/cm^2)
B32 | 550 | 63 | 3.65e-05 | 43452.38095 | D_0= 59.5 (ion/nm)
B33 | 600 | 69 | 9.5e-06 | 11309.52381 | ChipName=RatchetOne
B34 | 650 | 74 | 2e-06 | 2380.952381
B35 | 700 | 80 | 1e-06 | 1190.47619
B36 | 750 | 86 | 5e-07 | 595.2380952
A1 | 350 |  | 0.000105 | 230000 | landing energy = ? kev | 13.02.223
A2 | 400 |  | 0.00017 | 370000 | Helium pressure = ?? Torr
A3 | 450 |  | 9e-05 | 200000 | aperture = ?(µm)
A4 | 500 |  |  |  | Beam current = ? (fA)
A5 | 550 |  | 1e-05 | 20000 | Spot Control =
A6 | 600 |  | 2e-06 | 4000 | BIV = ?(Kev)
ChipName=22_02_LYAu_meaTree